## all_with_all_exp_with_ref - Cop
Sctructure_index | Exp. Kr | lmax/nm | Exp. lifetime | QY | Refer
1 | 28571.42857 | 488 | 28 | 0.8 | Chem. Eur. J. 2013, 19, 69-73
2 | 42372.88136 | 482 | 17.7 | 0.75 | Adv. Mater. 2013, 25, 6765-6770
3 | 238095.2381 | 520 | 4.2 | 1 | Chem. Mater. 2020, 32, 537
4 | 288888.8889 | 632 | 1.8 | 0.52 | Chem. Mater. 2020, 32, 537
5 | 118181.8182 | 542 | 5.5 | 0.65 | Chem. Mater. 2020, 32, 537
6 | 141818.1818 | 498 | 5.5 | 0.78 | Chem. Mater. 2020, 32, 537
7 | 184090.9091 | 514 | 4.4 | 0.81 | Chem. Mater. 2020, 32, 537
8 | 277777.7778 | 468 | 3.6 | 1 | Chem. Mater. 2020, 32, 537
9 | 714285.7143 | 476 | 1.4 | 1 | Chem. Mater. 2020, 32, 537
10 | 270270.2703 | 480 | 3.7 | 1 | Chem. Mater. 2020, 32, 537
11 | 188679.2453 | 464 | 5.3 | 1 | Chem. Mater. 2020, 32, 537
12 | 106741.573 | 444 | 8.9 | 0.95 | Inorg. Chem. 2017, 56, 8244
13 | 97959.18367 | 450 | 4.9 | 0.48 | J. Phys. Chem. Lett. 2018, 9, 2285
14 | 237500 | 546 | 0.8 | 0.19 | Inorg. Chem. 2017, 56, 8244
15 | 89000 | 444 | 10 | 0.89 | Inorg. Chem. 2017, 56, 8244
16 | 234285.7143 | 450 | 3.5 | 0.82 | Inorg. Chem. 2017, 56, 8244
17 | 145161.2903 | 450 | 3.1 | 0.45 | Inorg. Chem. 2017, 56, 8244
18 | 18333.33333 | 568 | 0.6 | 0.011 | Inorg. Chem. 2017, 56, 8244
19 | 59259.25926 | 442 | 13.5 | 0.8 | Inorg. Chem. 2017, 56, 8244
20 | 294444.4444 | 496 | 1.8 | 0.53 | Inorg. Chem. 2017, 56, 8244
21 | 119230.7692 | 508 | 2.6 | 0.31 | Chem. Mater. 2016, 28, 3276
22 | 175555.5556 | 478 | 4.5 | 0.79 | Inorg. Chem. 2019, 58, 12348
23 | 20000 | 446 | 13 | 0.26 | Inorg. Chem. 2019, 58, 12348
24 | 270270.2703 | 590 | 0.074 | 0.02 | Inorg. Chem. 2019, 58, 12348
25 | 43373.49398 | 460 | 8.3 | 0.36 | J. Mater. Chem. C, 2017, 5, 9496
26 | 71111.11111 | 468 | 9 | 0.64 | Inorg. Chem. 2013, 52, 7344
27 | 290429.0429 | 477 | 3.03 | 0.88 | Angew. Chem. Int. Ed. 2017, 56, 9160
28 | 254957.5071 | 477 | 3.53 | 0.9 | Angew. Chem. Int. Ed. 2017, 56, 9160
29 | 62500 | 434 | 0.16 | 0.01 | Angew. Chem. 2018, 130, 14325
30 | 49019.60784 | 565 | 0.5 | 0.03 | Inorg. Chem. 1999, 38, 4046
31 | 86666.66667 | 564 | 0.6 | 0.05 | Inorg. Chem. 1999, 38, 4046
32 | 103846.1538 | 568 | 0.5 | 0.05 | Inorg. Chem. 1999, 38, 4046
33 | 103225.8065 | 562 | 0.6 | 0.06 | Inorg. Chem. 1999, 38, 4046
34 | 94444.44444 | 563 | 0.7 | 0.07 | Inorg. Chem. 1999, 38, 4046
35 | 90476.19048 | 566 | 0.6 | 0.06 | Inorg. Chem. 1999, 38, 4046
36 | 36363.63636 | 529 | 5.5 | 0.2 | Chem. Eur. J. 2007, 13, 417
37 | 47540.98361 | 525 | 6.1 | 0.29 | Chem. Eur. J. 2007, 13, 417
38 | 63636.36364 | 537 | 6.6 | 0.42 | Chem. Eur. J. 2007, 13, 417
39 | 93150.68493 | 533 | 7.3 | 0.68 | Chem. Eur. J. 2007, 13, 417
40 | 102631.5789 | 530 | 7.6 | 0.78 | Angew. Chem. Int. Ed. 2015, 54, 2084
41 | 73033.70787 | 529 | 8.9 | 0.65 | Angew. Chem. Int. Ed. 2015, 54, 2084
42 | 70000 | 528 | 2 | 0.14 | Angew. Chem. Int. Ed. 2015, 54, 2084
43 | 70786.51685 | 534 | 8.9 | 0.63 | Angew. Chem. Int. Ed. 2015, 54, 2084
44 | 117910.4478 | 530 | 6.7 | 0.79 | Angew. Chem. Int. Ed. 2015, 54, 2084
45 | 76842.10526 | 529 | 9.5 | 0.73 | Angew. Chem. Int. Ed. 2015, 54, 2084
46 | 69696.9697 | 585 | 3.3 | 0.23 | Angew. Chem. Int. Ed. 2015, 54, 2084
47 | 142857.1429 | 561 | 0.7 | 0.1 | Angew. Chem. Int. Ed. 2015, 54, 2084
48 | None | 624 | None | None | Angew. Chem. Int. Ed. 2015, 54, 2084
49 | None | 621 | None | None | Angew. Chem. Int. Ed. 2015, 54, 2084
50 | 24752.47525 | 588 | 10.1 | 0.25 | Angew. Chem. Int. Ed. 2015, 54, 2084
51 | 7333.333333 | 644 | 4.5 | 0.03 | Angew. Chem. Int. Ed. 2015, 54, 2084
52 | 74489.79592 | 568 | 9.8 | 0.73 | Chem. Eur. J. 2010, 16, 14131
53 | 72727.27273 | 588 | 2.2 | 0.16 | Chem. Eur. J. 2010, 16, 14131
54 | 38461.53846 | 563 | 9.1 | 0.35 | Chem. Eur. J. 2010, 16, 14131
55 | 70000 | 568 | 1 | 0.07 | Chem. Eur. J. 2010, 16, 14131
56 | 35606.06061 | 558 | 13.2 | 0.47 | Chem. Eur. J. 2010, 16, 14131
57 | 100000 | 582 | 0.4 | 0.04 | J. Am. Chem. Soc. 2004, 126, 4958
58 | 100000 | 560 | 0.6 | 0.06 | J. Am. Chem. Soc. 2004, 126, 4958
59 | 87500 | 597 | 0.8 | 0.07 | J. Am. Chem. Soc. 2004, 126, 4958
60 | 114285.7143 | 603 | 0.7 | 0.08 | J. Am. Chem. Soc. 2004, 126, 4958
61 | 112500 | 597 | 0.8 | 0.09 | J. Am. Chem. Soc. 2004, 126, 4958
62 | 90000 | 594 | 1 | 0.09 | J. Am. Chem. Soc. 2004, 126, 4958
63 | 50000 | 615 | 1 | 0.05 | J. Am. Chem. Soc. 2004, 126, 4958
64 | 44444.44444 | 616 | 0.9 | 0.04 | J. Am. Chem. Soc. 2004, 126, 4958
65 | 36363.63636 | 616 | 1.1 | 0.04 | J. Am. Chem. Soc. 2004, 126, 4958
66 | 77142.85714 | 573 | 3.5 | 0.27 | Angew. Chem. Int. Ed. 2015, 54, 2084
67 | 180000 | 521 | 5.5 | 0.99 | Angew. Chem. Int. Ed. 2015, 54, 2084
68 | 75862.06897 | 591 | 8.7 | 0.66 | Angew. Chem. Int. Ed. 2015, 54, 2084
69 | 83333.33333 | 491 | 7.2 | 0.6 | Inorg. Chem. 2003, 42, 8609
70 | 72500 | 481 | 8 | 0.58 | Inorg. Chem. 2003, 42, 8609
71 | 87179.48718 | 505 | 7.8 | 0.68 | Inorg. Chem. 2003, 42, 8609
72 | 55714.28571 | 504 | 7 | 0.39 | Inorg. Chem. 2010, 49, 11276
73 | 80000 | 481 | 6.5 | 0.52 | Inorg. Chem. 2010, 49, 11276
74 | 103448.2759 | 471 | 5.8 | 0.6 | Inorg. Chem. 2010, 49, 11276
75 | 58974.35897 | 517 | 7.8 | 0.46 | Inorg. Chem. 2010, 49, 11276
76 | 120833.3333 | 481 | 4.8 | 0.58 | Inorg. Chem. 2010, 49, 11276
77 | 96923.07692 | 485 | 6.5 | 0.63 | Inorg. Chem. 2010, 49, 11276
78 | 23076.92308 | 547 | 13 | 0.3 | Inorg. Chem. 2010, 49, 11276
79 | 56140.35088 | 484 | 5.7 | 0.32 | Inorg. Chem. 2010, 49, 11276
80 | 5000 | 558 | 40 | 0.2 | Inorg. Chem. 2010, 49, 11276
81 | 20571.42857 | 592 | 3.5 | 0.07 | Inorg. Chem. 2010, 49, 11276
82 | 22727.27273 | 594 | 4.4 | 0.1 | Inorg. Chem. 2010, 49, 11276
83 | 113333.3333 | 471 | 3 | 0.34 | Inorg. Chem. 2010, 49, 11276
84 | 10294.11765 | 592 | 3.4 | 0.04 | Inorg. Chem. 2010, 49, 11276
85 | 11627.90698 | 610 | 4.3 | 0.05 | Inorg. Chem. 2010, 49, 11276
86 | 192592.5926 | 496 | 2.7 | 0.52 | Angew. Chem. Int. Ed. 2009, 48, 9909
87 | 143750 | 510 | 3.2 | 0.46 | Angew. Chem. Int. Ed. 2009, 48, 9909
88 | 170588.2353 | 486 | 1.7 | 0.29 | Angew. Chem. Int. Ed. 2009, 48, 9909
89 | 290000 | 486 | 1 | 0.29 | Angew. Chem. Int. Ed. 2009, 48, 9909
90 | 276470.5882 | 512 | 1.7 | 0.47 | Angew. Chem. Int. Ed. 2009, 48, 9909
91 | 20512.82051 | 480 | 3.9 | 0.08 | Angew. Chem. Int. Ed. 2009, 48, 9909
92 | 200000 | 484 | 1.5 | 0.3 | Angew. Chem. Int. Ed. 2009, 48, 9909
93 | 12068.96552 | 480 | 5.8 | 0.07 | Angew. Chem. Int. Ed. 2009, 48, 9909
94 | None | 611 | None | None | Chem. Eur. J. 2009,15, 7225
95 | 21739.13043 | 608 | 9.2 | 0.2 | Chem. Eur. J. 2012,18, 96
96 | 16455.6962 | 589 | 15.8 | 0.26 | Chem. Eur. J. 2012,18, 96
97 | 12403.10078 | 619 | 12.9 | 0.16 | Chem. Eur. J. 2012,18, 96
98 | 103000 | 530 | 7.6 | 0.78 | Angew Chem Int Ed Engl. 2015;54(7):2084-2089
99 | 143000 | 561 | 0.7 | 0.1 | Angew Chem Int Ed Engl. 2015;54(7):2084-2089
100 | 5000 | 624 | 0.2 | 0.001 | Angew Chem Int Ed Engl. 2015;54(7):2084-2089
101 | 24800 | 588 | 10.1 | 0.25 | Angew Chem Int Ed Engl. 2015;54(7):2084-2089
102 | 7330 | 644 | 4.5 | 0.033 | Angew Chem Int Ed Engl. 2015;54(7):2084-2089
103 | 155000 | 503 | 4.7 | 0.73 | Chem. Sci., 2014,5, 4819-4830
104 | 222000 | 518 | 3.7 | 0.82 | Chem. Sci., 2014,5, 4819-4830
105 | 184000 | 522 | 4.9 | 0.9 | Chem. Sci., 2014,5, 4819-4830
106 | 193000 | 522 | 4 | 0.77 | Chem. Sci., 2014,5, 4819-4830
107 | 193000 | 522 | 4 | 0.77 | Chem. Sci., 2014,5, 4819-4830
108 | 173000 | 543 | 5.5 | 0.95 | Chem. Sci., 2014,5, 4819-4830
109 | 100000 | 570 | 2.3 | 0.23 | Chem. Sci., 2014,5, 4819-4830
110 | 209000 | 551 | 4.3 | 0.9 | Chem. Sci., 2014,5, 4819-4830
111 | 156862.7451 | 517 | 5.1 | 0.8 | Chem. Sci., 2014,5, 4819-4830
112 | 350000 | 510 | 0.2 | 0.07 | Inorg. Chem. 2021, 60, 12972-12983
113 | 113000 | 532 | 1.5 | 0.17 | Inorg. Chem. 2021, 60, 12972-12983
114 | 112000 | 546 | 5.1 | 0.57 | Inorg. Chem. 2021, 60, 12972-12983
115 | 136363.6364 | 624 | 1.76 | 0.24 | Inorg. Chem. 2018, 57, 7, 3825–3832
116 | 129000 | 646 | 0.93 | 0.12 | Inorg. Chem. 2018, 57, 7, 3825–3832
117 | 114000 | 593 | 2.98 | 0.34 | Inorg. Chem. 2018, 57, 7, 3825–3832
118 | 176000 | 610 | 1.42 | 0.25 | Inorg. Chem. 2018, 57, 7, 3825–3832
119 | 257000 | 517 | 0.7 | 0.18 | J. Mater. Chem. C, 2022,10, 210-218
120 | 257000 | 539 | 0.7 | 0.18 | J. Mater. Chem. C, 2022,10, 210-218
121 | 14300 | 525 | 1.4 | 0.02 | J. Mater. Chem. C, 2022,10, 210-218
122 | 11100 | 524 | 1.8 | 0.02 | J. Mater. Chem. C, 2022,10, 210-218
123 | 43600 | 582 | 5.5 | 0.24 | Chem. Sci., 2016,7, 1653-1673
124 | 48900 | 485 | 4.5 | 0.22 | Chem. Sci., 2016,7, 1653-1673
125 | 181000 | 595 | 2.6 | 0.47 | Chem. Sci., 2016,7, 1653-1673
126 | 49000 | 565 | 0.51 | 0.025 | Chem. Sci., 2016,7, 1653-1673
127 | 97100 | 533 | 7 | 0.68 | Chem. Sci., 2016,7, 1653-1673
128 | 24800 | 588 | 10.1 | 0.25 | Chem. Sci., 2016,7, 1653-1673
129 | 83300 | 491 | 7.2 | 0.6 | Chem. Sci., 2016,7, 1653-1673
130 | 74000 | 518 | 5 | 0.37 | Chem. Sci., 2016,7, 1653-1673
131 | 69800 | 496 | 8.6 | 0.6 | Chem. Sci., 2016,7, 1653-1673
132 | 16455.6962 | 589 | 15.8 | 0.26 | Chem. Sci., 2016,7, 1653-1673
133 | 19523.80952 | 511 | 42 | 0.82 | Chem. Sci., 2016,7, 1653-1673
134 | 113000 | 586 | 5.3 | 0.6 | Chem. Sci., 2016,7, 1653-1673
135 | 52600 | 595 | 1.9 | 0.1 | Chem. Sci., 2016,7, 1653-1673
136 | 69200 | 546 | 3.9 | 0.27 | Chem. Sci., 2016,7, 1653-1673
137 | 83900 | 628 | 3.1 | 0.26 | Chem. Sci., 2016,7, 1653-1673
138 | 58400 | 625 | 4.62 | 0.27 | Chem. Sci., 2016,7, 1653-1673
139 | 20600 | 661 | 1.6 | 0.033 | Chem. Sci., 2016,7, 1653-1673
140 | 31700 | 624 | 6.3 | 0.2 | Chem. Sci., 2016,7, 1653-1673
141 | 26800 | 568 | 6.34 | 0.17 | Chem. Sci., 2016,7, 1653-1673
142 | 23100 | 566 | 4.2 | 0.097 | Chem. Sci., 2016,7, 1653-1673
143 | 105000 | 461 | 7.8 | 0.82 | Chem. Sci., 2016,7, 1653-1673
144 | 303000 | 520 | 2.9 | 0.88 | Chem. Sci., 2016,7, 1653-1673
145 | 1810000 | 492 | 0.32 | 0.58 | Chem. Sci., 2016,7, 1653-1673
146 | 96100 | 512 | 7.6 | 0.73 | Chem. Sci., 2016,7, 1653-1673
147 | 18400 | 613 | 7.6 | 0.14 | Chem. Sci., 2016,7, 1653-1673
148 | 111000 | 486 | 5.7 | 0.63 | Chem. Sci., 2016,7, 1653-1673
149 | 1180 | 660 | 0.85 | 0.001 | Chem. Sci., 2016,7, 1653-1673
150 | 38600 | 550 | 4.4 | 0.17 | Chem. Sci., 2016,7, 1653-1673
151 | 51400 | 443 | 3.5 | 0.18 | Chem. Sci., 2016,7, 1653-1673
152 | 44400 | 461 | 1.8 | 0.08 | Chem. Sci., 2016,7, 1653-1673
153 | 60000 | 485 | 12 | 0.72 | Chem. Sci., 2016,7, 1653-1673
154 | 70500 | 488 | 13.2 | 0.93 | Chem. Sci., 2016,7, 1653-1673
155 | 63900 | 515 | 15.5 | 0.99 | Chem. Sci., 2016,7, 1653-1673
156 | 29200 | 528 | 25.3 | 0.74 | Chem. Sci., 2016,7, 1653-1673
157 | 155000 | 503 | 4.7 | 0.73 | Chem. Sci., 2016,7, 1653-1673
158 | 184000 | 522 | 4.9 | 0.9 | Chem. Sci., 2016,7, 1653-1673
159 | 209000 | 551 | 4.3 | 0.9 | Chem. Sci., 2016,7, 1653-1673
160 | 130000 | 553 | 6.6 | 0.86 | Chem. Sci., 2016,7, 1653-1673
161 | 79700 | 526 | 5.9 | 0.47 | Chem. Sci., 2016,7, 1653-1673
162 | 55700 | 527 | 8.8 | 0.49 | Chem. Sci., 2016,7, 1653-1673
163 | 215000 | 454 | 3.3 | 0.71 | Chem. Sci., 2016,7, 1653-1673
164 | 186000 | 452 | 4.2 | 0.78 | Chem. Sci., 2016,7, 1653-1673
165 | 130000 | 430 | 3 | 0.39 | Chem. Sci., 2016,7, 1653-1673
166 | 175000 | 442 | 0.4 | 0.07 | Chem. Sci., 2016,7, 1653-1673
167 | 62800 | 491 | 12.9 | 0.81 | Chem. Sci., 2016,7, 1653-1673
168 | 1110 | 485 | 1.8 | 0.002 | Adv. Mater. 2017, 29, 1601861
169 | 83300 | 490 | 7.2 | 0.6 | Adv. Mater. 2017, 29, 1601861
170 | 2000000 | 466 | 0.01 | 0.02 | Adv. Mater. 2017, 29, 1601861
171 | 153000 | 470 | 3 | 0.46 | Adv. Mater. 2017, 29, 1601861
172 | 110126.5823 | 465 | 7.9 | 0.87 | Adv. Mater. 2017, 29, 1601861
173 | 91025.64103 | 465 | 7.8 | 0.71 | Adv. Mater. 2017, 29, 1601861
174 | 128000 | 453 | 4.7 | 0.6 | Adv. Mater. 2017, 29, 1601861
175 | 50900 | 470 | 11 | 0.56 | Adv. Mater. 2017, 29, 1601861
176 | 100000 | 432 | 0.1 | 0.01 | Adv. Mater. 2017, 29, 1601861
177 | 50000 | 454 | 8 | 0.4 | Adv. Mater. 2017, 29, 1601861
178 | 3169.398907 | 476 | 183 | 0.58 | Adv. Mater. 2017, 29, 1601861
179 | 69200 | 461 | 7.8 | 0.54 | Adv. Mater. 2017, 29, 1601861
180 | 39130.43478 | 463 | 23 | 0.9 | Adv. Mater. 2017, 29, 1601861
181 | 114285.7143 | 484 | 4.9 | 0.56 | Adv. Mater. 2017, 29, 1601861
182 | 109000 | 474 | 3.4 | 0.37 | Adv. Mater. 2017, 29, 1601861
183 | 110526.3158 | 486 | 5.7 | 0.63 | Adv. Mater. 2017, 29, 1601861
184 | 241000 | 471 | 3.2 | 0.77 | Adv. Mater. 2017, 29, 1601861
185 | 60000 | 457 | 0.5 | 0.03 | Adv. Mater. 2017, 29, 1601861
186 | 51400 | 443 | 3.5 | 0.18 | Adv. Mater. 2017, 29, 1601861
187 | 38900 | 460 | 1.8 | 0.07 | Adv. Mater. 2017, 29, 1601861
188 | 44400 | 461 | 1.8 | 0.08 | Adv. Mater. 2017, 29, 1601861
189 | 52200 | 452 | 11.5 | 0.6 | Adv. Mater. 2017, 29, 1601861
190 | 72000 | 460 | 9.3 | 0.67 | Adv. Mater. 2017, 29, 1601861
191 | 105000 | 461 | 7.8 | 0.82 | Adv. Mater. 2017, 29, 1601861
192 | 111000 | 430 | 7.5 | 0.83 | Adv. Mater. 2017, 29, 1601861
193 | 232000 | 442 | 2.5 | 0.58 | Adv. Mater. 2017, 29, 1601861
194 | 217000 | 452 | 4.1 | 0.89 | Adv. Mater. 2017, 29, 1601861
195 | 189000 | 449 | 4.5 | 0.85 | Adv. Mater. 2017, 29, 1601861
196 | 60000 | 457 | 0.5 | 0.03 | Chem. Sci., 2013,4, 2630-2644
197 | 51400 | 443 | 3.5 | 0.18 | Chem. Sci., 2013,4, 2630-2644
198 | 38888.88889 | 460 | 1.8 | 0.07 | Chem. Sci., 2013,4, 2630-2644
199 | 44444.44444 | 461 | 1.8 | 0.08 | Chem. Sci., 2013,4, 2630-2644
200 | 3171.247357 | 531 | 47.3 | 0.15 | Chem. Sci., 2013,4, 2630-2644
201 | 55600 | 618 | 3.6 | 0.2 | Chem. Asian J., 2014, 9, 2984-2994
202 | 28000 | 643 | 5 | 0.14 | Chem. Asian J., 2014, 9, 2984-2994
203 | 10900 | 642 | 5.5 | 0.06 | Chem. Asian J., 2014, 9, 2984-2994
204 | 17100 | 632 | 3.5 | 0.06 | Chem. Asian J., 2014, 9, 2984-2994
205 | 16900 | 631 | 5.9 | 0.1 | Chem. Asian J., 2014, 9, 2984-2994
206 | 31700 | 624 | 6.3 | 0.2 | Chem. Asian J., 2014, 9, 2984-2994