## all_with_all_exp_with_ref - Cop
Structure | Exp. Kr | lambda | Quantum Yield | Exp. lifetime | Refer
1 | 28571.42857 | 488 | 0.8 | 28 | Chem. Eur. J. 2013, 19, 69-73
2 | 42372.88136 | 482 | 0.75 | 17.7 | Adv. Mater. 2013, 25, 6765-6770
3 | 106741.573 | 444 | 0.95 | 8.9 | Inorg. Chem. 2017, 56, 8244
4 | 97959.18367 | 450 | 0.48 | 4.9 | J. Phys. Chem. Lett. 2018, 9, 2285
5 | 237500 | 546 | 0.19 | 0.8 | Inorg. Chem. 2017, 56, 8244
6 | 89000 | 444 | 0.89 | 10 | Inorg. Chem. 2017, 56, 8244
7 | 234285.7143 | 450 | 0.82 | 3.5 | Inorg. Chem. 2017, 56, 8244
8 | 145161.2903 | 450 | 0.45 | 3.1 | Inorg. Chem. 2017, 56, 8244
9 | 18333.33333 | 568 | 0.011 | 0.6 | Inorg. Chem. 2017, 56, 8244
10 | 59259.25926 | 442 | 0.8 | 13.5 | Inorg. Chem. 2017, 56, 8244
11 | 294444.4444 | 496 | 0.53 | 1.8 | Inorg. Chem. 2017, 56, 8244
12 | 119230.7692 | 508 | 0.31 | 2.6 | Chem. Mater. 2016, 28, 3276
13 | 43373.49398 | 460 | 0.36 | 8.3 | J. Mater. Chem. C, 2017, 5, 9496
14 | 71111.11111 | 468 | 0.64 | 9 | Inorg. Chem. 2013, 52, 7344
15 | 290429.0429 | 477 | 0.88 | 3.03 | Angew. Chem. Int. Ed. 2017, 56, 9160
16 | 254957.5071 | 477 | 0.9 | 3.53 | Angew. Chem. Int. Ed. 2017, 56, 9160
17 | 62500 | 434 | 0.01 | 0.16 | Angew. Chem. 2018, 130, 14325
18 | 49019.60784 | 565 | 0.03 | 0.5 | Inorg. Chem. 1999, 38, 4046
19 | 86666.66667 | 564 | 0.05 | 0.6 | Inorg. Chem. 1999, 38, 4046
20 | 103846.1538 | 568 | 0.05 | 0.5 | Inorg. Chem. 1999, 38, 4046
21 | 103225.8065 | 562 | 0.06 | 0.6 | Inorg. Chem. 1999, 38, 4046
22 | 94444.44444 | 563 | 0.07 | 0.7 | Inorg. Chem. 1999, 38, 4046
23 | 90476.19048 | 566 | 0.06 | 0.6 | Inorg. Chem. 1999, 38, 4046
24 | 36363.63636 | 529 | 0.2 | 5.5 | Chem. Eur. J. 2007, 13, 417
25 | 47540.98361 | 525 | 0.29 | 6.1 | Chem. Eur. J. 2007, 13, 417
26 | 63636.36364 | 537 | 0.42 | 6.6 | Chem. Eur. J. 2007, 13, 417
27 | 93150.68493 | 533 | 0.68 | 7.3 | Chem. Eur. J. 2007, 13, 417
28 | 102631.5789 | 530 | 0.78 | 7.6 | Angew. Chem. Int. Ed. 2015, 54, 2084
29 | 73033.70787 | 529 | 0.65 | 8.9 | Angew. Chem. Int. Ed. 2015, 54, 2084
30 | 70000 | 528 | 0.14 | 2 | Angew. Chem. Int. Ed. 2015, 54, 2084
31 | 70786.51685 | 534 | 0.63 | 8.9 | Angew. Chem. Int. Ed. 2015, 54, 2084
32 | 117910.4478 | 530 | 0.79 | 6.7 | Angew. Chem. Int. Ed. 2015, 54, 2084
33 | 76842.10526 | 529 | 0.73 | 9.5 | Angew. Chem. Int. Ed. 2015, 54, 2084
34 | 69696.9697 | 585 | 0.23 | 3.3 | Angew. Chem. Int. Ed. 2015, 54, 2084
35 | 142857.1429 | 561 | 0.1 | 0.7 | Angew. Chem. Int. Ed. 2015, 54, 2084
36 | 24752.47525 | 588 | 0.25 | 10.1 | Angew. Chem. Int. Ed. 2015, 54, 2084
37 | 7333.333333 | 644 | 0.03 | 4.5 | Angew. Chem. Int. Ed. 2015, 54, 2084
38 | 74489.79592 | 568 | 0.73 | 9.8 | Chem. Eur. J. 2010, 16, 14131
39 | 72727.27273 | 588 | 0.16 | 2.2 | Chem. Eur. J. 2010, 16, 14131
40 | 38461.53846 | 563 | 0.35 | 9.1 | Chem. Eur. J. 2010, 16, 14131
41 | 70000 | 568 | 0.07 | 1 | Chem. Eur. J. 2010, 16, 14131
42 | 35606.06061 | 558 | 0.47 | 13.2 | Chem. Eur. J. 2010, 16, 14131
43 | 100000 | 582 | 0.04 | 0.4 | J. Am. Chem. Soc. 2004, 126, 4958
44 | 100000 | 560 | 0.06 | 0.6 | J. Am. Chem. Soc. 2004, 126, 4958
45 | 87500 | 597 | 0.07 | 0.8 | J. Am. Chem. Soc. 2004, 126, 4958
46 | 114285.7143 | 603 | 0.08 | 0.7 | J. Am. Chem. Soc. 2004, 126, 4958
47 | 112500 | 597 | 0.09 | 0.8 | J. Am. Chem. Soc. 2004, 126, 4958
48 | 90000 | 594 | 0.09 | 1 | J. Am. Chem. Soc. 2004, 126, 4958
49 | 50000 | 615 | 0.05 | 1 | J. Am. Chem. Soc. 2004, 126, 4958
50 | 44444.44444 | 616 | 0.04 | 0.9 | J. Am. Chem. Soc. 2004, 126, 4958
51 | 36363.63636 | 616 | 0.04 | 1.1 | J. Am. Chem. Soc. 2004, 126, 4958
52 | 77142.85714 | 573 | 0.27 | 3.5 | Angew. Chem. Int. Ed. 2015, 54, 2084
53 | 180000 | 521 | 0.99 | 5.5 | Angew. Chem. Int. Ed. 2015, 54, 2084
54 | 75862.06897 | 591 | 0.66 | 8.7 | Angew. Chem. Int. Ed. 2015, 54, 2084
55 | 83333.33333 | 491 | 0.6 | 7.2 | Inorg. Chem. 2003, 42, 8609
56 | 72500 | 481 | 0.58 | 8 | Inorg. Chem. 2003, 42, 8609
57 | 87179.48718 | 505 | 0.68 | 7.8 | Inorg. Chem. 2003, 42, 8609
58 | 55714.28571 | 504 | 0.39 | 7 | Inorg. Chem. 2010, 49, 11276
59 | 80000 | 481 | 0.52 | 6.5 | Inorg. Chem. 2010, 49, 11276
60 | 103448.2759 | 471 | 0.6 | 5.8 | Inorg. Chem. 2010, 49, 11276
61 | 58974.35897 | 517 | 0.46 | 7.8 | Inorg. Chem. 2010, 49, 11276
62 | 120833.3333 | 481 | 0.58 | 4.8 | Inorg. Chem. 2010, 49, 11276
63 | 96923.07692 | 485 | 0.63 | 6.5 | Inorg. Chem. 2010, 49, 11276
64 | 23076.92308 | 547 | 0.3 | 13 | Inorg. Chem. 2010, 49, 11276
65 | 56140.35088 | 484 | 0.32 | 5.7 | Inorg. Chem. 2010, 49, 11276
66 | 5000 | 558 | 0.2 | 40 | Inorg. Chem. 2010, 49, 11276
67 | 20571.42857 | 592 | 0.07 | 3.5 | Inorg. Chem. 2010, 49, 11276
68 | 22727.27273 | 594 | 0.1 | 4.4 | Inorg. Chem. 2010, 49, 11276
69 | 113333.3333 | 471 | 0.34 | 3 | Inorg. Chem. 2010, 49, 11276
70 | 10294.11765 | 592 | 0.04 | 3.4 | Inorg. Chem. 2010, 49, 11276
71 | 11627.90698 | 610 | 0.05 | 4.3 | Inorg. Chem. 2010, 49, 11276
72 | 192592.5926 | 496 | 0.52 | 2.7 | Angew. Chem. Int. Ed. 2009, 48, 9909
73 | 143750 | 510 | 0.46 | 3.2 | Angew. Chem. Int. Ed. 2009, 48, 9909
74 | 170588.2353 | 486 | 0.29 | 1.7 | Angew. Chem. Int. Ed. 2009, 48, 9909
75 | 290000 | 486 | 0.29 | 1 | Angew. Chem. Int. Ed. 2009, 48, 9909
76 | 276470.5882 | 512 | 0.47 | 1.7 | Angew. Chem. Int. Ed. 2009, 48, 9909
77 | 20512.82051 | 480 | 0.08 | 3.9 | Angew. Chem. Int. Ed. 2009, 48, 9909
78 | 200000 | 484 | 0.3 | 1.5 | Angew. Chem. Int. Ed. 2009, 48, 9909
79 | 12068.96552 | 480 | 0.07 | 5.8 | Angew. Chem. Int. Ed. 2009, 48, 9909
80 | 21739.13043 | 608 | 0.2 | 9.2 | Chem. Eur. J. 2012,18, 96
81 | 16455.6962 | 589 | 0.26 | 15.8 | Chem. Eur. J. 2012,18, 96
82 | 12403.10078 | 619 | 0.16 | 12.9 | Chem. Eur. J. 2012,18, 96
83 | 103000 | 530 | 0.78 | 7.6 | Angew Chem Int Ed Engl. 2015;54(7):2084-2089
84 | 143000 | 561 | 0.1 | 0.7 | Angew Chem Int Ed Engl. 2015;54(7):2084-2089
85 | 5000 | 624 | 0.001 | 0.2 | Angew Chem Int Ed Engl. 2015;54(7):2084-2089
86 | 24800 | 588 | 0.25 | 10.1 | Angew Chem Int Ed Engl. 2015;54(7):2084-2089
87 | 7330 | 644 | 0.033 | 4.5 | Angew Chem Int Ed Engl. 2015;54(7):2084-2089
88 | 155000 | 503 | 0.73 | 4.7 | Chem. Sci., 2014,5, 4819-4830
89 | 222000 | 518 | 0.82 | 3.7 | Chem. Sci., 2014,5, 4819-4830
90 | 184000 | 522 | 0.9 | 4.9 | Chem. Sci., 2014,5, 4819-4830
91 | 193000 | 522 | 0.77 | 4 | Chem. Sci., 2014,5, 4819-4830
92 | 193000 | 522 | 0.77 | 4 | Chem. Sci., 2014,5, 4819-4830
93 | 173000 | 543 | 0.95 | 5.5 | Chem. Sci., 2014,5, 4819-4830
94 | 100000 | 570 | 0.23 | 2.3 | Chem. Sci., 2014,5, 4819-4830
95 | 209000 | 551 | 0.9 | 4.3 | Chem. Sci., 2014,5, 4819-4830
96 | 156862.7451 | 517 | 0.8 | 5.1 | Chem. Sci., 2014,5, 4819-4830
97 | 136363.6364 | 624 | 0.24 | 1.76 | Inorg. Chem. 2018, 57, 7, 3825–3832
98 | 129000 | 646 | 0.12 | 0.93 | Inorg. Chem. 2018, 57, 7, 3825–3832
99 | 114000 | 593 | 0.34 | 2.98 | Inorg. Chem. 2018, 57, 7, 3825–3832
100 | 176000 | 610 | 0.25 | 1.42 | Inorg. Chem. 2018, 57, 7, 3825–3832
101 | 43600 | 582 | 0.24 | 5.5 | Chem. Sci., 2016,7, 1653-1673
102 | 48900 | 485 | 0.22 | 4.5 | Chem. Sci., 2016,7, 1653-1673
103 | 181000 | 595 | 0.47 | 2.6 | Chem. Sci., 2016,7, 1653-1673
104 | 49000 | 565 | 0.025 | 0.51 | Chem. Sci., 2016,7, 1653-1673
105 | 97100 | 533 | 0.68 | 7 | Chem. Sci., 2016,7, 1653-1673
106 | 24800 | 588 | 0.25 | 10.1 | Chem. Sci., 2016,7, 1653-1673
107 | 83300 | 491 | 0.6 | 7.2 | Chem. Sci., 2016,7, 1653-1673
108 | 74000 | 518 | 0.37 | 5 | Chem. Sci., 2016,7, 1653-1673
109 | 69800 | 496 | 0.6 | 8.6 | Chem. Sci., 2016,7, 1653-1673
110 | 16455.6962 | 589 | 0.26 | 15.8 | Chem. Sci., 2016,7, 1653-1673
111 | 19523.80952 | 511 | 0.82 | 42 | Chem. Sci., 2016,7, 1653-1673
112 | 113000 | 586 | 0.6 | 5.3 | Chem. Sci., 2016,7, 1653-1673
113 | 52600 | 595 | 0.1 | 1.9 | Chem. Sci., 2016,7, 1653-1673
114 | 69200 | 546 | 0.27 | 3.9 | Chem. Sci., 2016,7, 1653-1673
115 | 83900 | 628 | 0.26 | 3.1 | Chem. Sci., 2016,7, 1653-1673
116 | 58400 | 625 | 0.27 | 4.62 | Chem. Sci., 2016,7, 1653-1673
117 | 20600 | 661 | 0.033 | 1.6 | Chem. Sci., 2016,7, 1653-1673
118 | 31700 | 624 | 0.2 | 6.3 | Chem. Sci., 2016,7, 1653-1673
119 | 26800 | 568 | 0.17 | 6.34 | Chem. Sci., 2016,7, 1653-1673
120 | 23100 | 566 | 0.097 | 4.2 | Chem. Sci., 2016,7, 1653-1673
121 | 105000 | 461 | 0.82 | 7.8 | Chem. Sci., 2016,7, 1653-1673
122 | 303000 | 520 | 0.88 | 2.9 | Chem. Sci., 2016,7, 1653-1673
123 | 1810000 | 492 | 0.58 | 0.32 | Chem. Sci., 2016,7, 1653-1673
124 | 96100 | 512 | 0.73 | 7.6 | Chem. Sci., 2016,7, 1653-1673
125 | 18400 | 613 | 0.14 | 7.6 | Chem. Sci., 2016,7, 1653-1673
126 | 111000 | 486 | 0.63 | 5.7 | Chem. Sci., 2016,7, 1653-1673
127 | 1180 | 660 | 0.001 | 0.85 | Chem. Sci., 2016,7, 1653-1673
128 | 38600 | 550 | 0.17 | 4.4 | Chem. Sci., 2016,7, 1653-1673
129 | 51400 | 443 | 0.18 | 3.5 | Chem. Sci., 2016,7, 1653-1673
130 | 44400 | 461 | 0.08 | 1.8 | Chem. Sci., 2016,7, 1653-1673
131 | 60000 | 485 | 0.72 | 12 | Chem. Sci., 2016,7, 1653-1673
132 | 70500 | 488 | 0.93 | 13.2 | Chem. Sci., 2016,7, 1653-1673
133 | 63900 | 515 | 0.99 | 15.5 | Chem. Sci., 2016,7, 1653-1673
134 | 29200 | 528 | 0.74 | 25.3 | Chem. Sci., 2016,7, 1653-1673
135 | 155000 | 503 | 0.73 | 4.7 | Chem. Sci., 2016,7, 1653-1673
136 | 184000 | 522 | 0.9 | 4.9 | Chem. Sci., 2016,7, 1653-1673
137 | 209000 | 551 | 0.9 | 4.3 | Chem. Sci., 2016,7, 1653-1673
138 | 130000 | 553 | 0.86 | 6.6 | Chem. Sci., 2016,7, 1653-1673
139 | 79700 | 526 | 0.47 | 5.9 | Chem. Sci., 2016,7, 1653-1673
140 | 55700 | 527 | 0.49 | 8.8 | Chem. Sci., 2016,7, 1653-1673
141 | 215000 | 454 | 0.71 | 3.3 | Chem. Sci., 2016,7, 1653-1673
142 | 186000 | 452 | 0.78 | 4.2 | Chem. Sci., 2016,7, 1653-1673
143 | 130000 | 430 | 0.39 | 3 | Chem. Sci., 2016,7, 1653-1673
144 | 175000 | 442 | 0.07 | 0.4 | Chem. Sci., 2016,7, 1653-1673
145 | 62800 | 491 | 0.81 | 12.9 | Chem. Sci., 2016,7, 1653-1673
146 | 1110 | 485 | 0.002 | 1.8 | Adv. Mater. 2017, 29, 1601861
147 | 83300 | 490 | 0.6 | 7.2 | Adv. Mater. 2017, 29, 1601861
148 | 2000000 | 466 | 0.02 | 0.01 | Adv. Mater. 2017, 29, 1601861
149 | 153000 | 470 | 0.46 | 3 | Adv. Mater. 2017, 29, 1601861
150 | 110126.5823 | 465 | 0.87 | 7.9 | Adv. Mater. 2017, 29, 1601861
151 | 91025.64103 | 465 | 0.71 | 7.8 | Adv. Mater. 2017, 29, 1601861
152 | 128000 | 453 | 0.6 | 4.7 | Adv. Mater. 2017, 29, 1601861
153 | 50900 | 470 | 0.56 | 11 | Adv. Mater. 2017, 29, 1601861
154 | 100000 | 432 | 0.01 | 0.1 | Adv. Mater. 2017, 29, 1601861
155 | 50000 | 454 | 0.4 | 8 | Adv. Mater. 2017, 29, 1601861
156 | 3169.398907 | 476 | 0.58 | 183 | Adv. Mater. 2017, 29, 1601861
157 | 69200 | 461 | 0.54 | 7.8 | Adv. Mater. 2017, 29, 1601861
158 | 39130.43478 | 463 | 0.9 | 23 | Adv. Mater. 2017, 29, 1601861
159 | 114285.7143 | 484 | 0.56 | 4.9 | Adv. Mater. 2017, 29, 1601861
160 | 109000 | 474 | 0.37 | 3.4 | Adv. Mater. 2017, 29, 1601861
161 | 110526.3158 | 486 | 0.63 | 5.7 | Adv. Mater. 2017, 29, 1601861
162 | 241000 | 471 | 0.77 | 3.2 | Adv. Mater. 2017, 29, 1601861
163 | 60000 | 457 | 0.03 | 0.5 | Adv. Mater. 2017, 29, 1601861
164 | 51400 | 443 | 0.18 | 3.5 | Adv. Mater. 2017, 29, 1601861
165 | 38900 | 460 | 0.07 | 1.8 | Adv. Mater. 2017, 29, 1601861
166 | 44400 | 461 | 0.08 | 1.8 | Adv. Mater. 2017, 29, 1601861
167 | 52200 | 452 | 0.6 | 11.5 | Adv. Mater. 2017, 29, 1601861
168 | 72000 | 460 | 0.67 | 9.3 | Adv. Mater. 2017, 29, 1601861
169 | 105000 | 461 | 0.82 | 7.8 | Adv. Mater. 2017, 29, 1601861
170 | 111000 | 430 | 0.83 | 7.5 | Adv. Mater. 2017, 29, 1601861
171 | 232000 | 442 | 0.58 | 2.5 | Adv. Mater. 2017, 29, 1601861
172 | 217000 | 452 | 0.89 | 4.1 | Adv. Mater. 2017, 29, 1601861
173 | 189000 | 449 | 0.85 | 4.5 | Adv. Mater. 2017, 29, 1601861
174 | 60000 | 457 | 0.03 | 0.5 | Chem. Sci., 2013,4, 2630-2644
175 | 51400 | 443 | 0.18 | 3.5 | Chem. Sci., 2013,4, 2630-2644
176 | 38888.88889 | 460 | 0.07 | 1.8 | Chem. Sci., 2013,4, 2630-2644
177 | 44444.44444 | 461 | 0.08 | 1.8 | Chem. Sci., 2013,4, 2630-2644
178 | 3171.247357 | 531 | 0.15 | 47.3 | Chem. Sci., 2013,4, 2630-2644
179 | 55600 | 618 | 0.2 | 3.6 | Chem. Asian J., 2014, 9, 2984-2994
180 | 28000 | 643 | 0.14 | 5 | Chem. Asian J., 2014, 9, 2984-2994
181 | 10900 | 642 | 0.06 | 5.5 | Chem. Asian J., 2014, 9, 2984-2994
182 | 17100 | 632 | 0.06 | 3.5 | Chem. Asian J., 2014, 9, 2984-2994
183 | 16900 | 631 | 0.1 | 5.9 | Chem. Asian J., 2014, 9, 2984-2994
184 | 31700 | 624 | 0.2 | 6.3 | Chem. Asian J., 2014, 9, 2984-2994
185 | 238095.2381 | 520 | 1 | 4.2 | Chem. Mater. 2020, 32, 537
186 | 288888.8889 | 632 | 0.52 | 1.8 | Chem. Mater. 2020, 32, 537
187 | 118181.8182 | 542 | 0.65 | 5.5 | Chem. Mater. 2020, 32, 537
188 | 141818.1818 | 498 | 0.78 | 5.5 | Chem. Mater. 2020, 32, 537
189 | 184090.9091 | 514 | 0.81 | 4.4 | Chem. Mater. 2020, 32, 537
190 | 277777.7778 | 468 | 1 | 3.6 | Chem. Mater. 2020, 32, 537
191 | 714285.7143 | 476 | 1 | 1.4 | Chem. Mater. 2020, 32, 537
192 | 270270.2703 | 480 | 1 | 3.7 | Chem. Mater. 2020, 32, 537
193 | 188679.2453 | 464 | 1 | 5.3 | Chem. Mater. 2020, 32, 537
194 | 175555.5556 | 478 | 0.79 | 4.5 | Inorg. Chem. 2019, 58, 12348
195 | 20000 | 446 | 0.26 | 13 | Inorg. Chem. 2019, 58, 12348
196 | 270270.2703 | 590 | 0.02 | 0.074 | Inorg. Chem. 2019, 58, 12348
197 | 350000 | 510 | 0.07 | 0.2 | Inorg. Chem. 2021, 60, 12972-12983
198 | 113000 | 532 | 0.17 | 1.5 | Inorg. Chem. 2021, 60, 12972-12983
199 | 112000 | 546 | 0.57 | 5.1 | Inorg. Chem. 2021, 60, 12972-12983
200 | 257000 | 517 | 0.18 | 0.7 | J. Mater. Chem. C, 2022,10, 210-218
201 | 257000 | 539 | 0.18 | 0.7 | J. Mater. Chem. C, 2022,10, 210-218
202 | 14300 | 525 | 0.02 | 1.4 | J. Mater. Chem. C, 2022,10, 210-218
203 | 11100 | 524 | 0.02 | 1.8 | J. Mater. Chem. C, 2022,10, 210-218